## Sheet1
|  | Band-Gap | [8 empty] | Comment | BSDOS-link
Carbon-1 |  | Direct | inDirect |  | m_h |  | m_h | m_e |  | m_e
All-C | flat | 0.54 |  | [0.5,0,0] | -0.254 | [0.5,0,0]-[0,0,0] | -0.466 | 0.387 |  | 1.852 |  | Carbon-1-BSDOS.png
Po-Azulene | flat | 0.476 | 0.363 | [0,0,0] | -0.176 | [0.5,0,0]-[0,0,0] | -2.911 | 0.676 | [0,0,0]-[0,0,0] |  |  | C-1-PA-BSDOS.png
Po-Graphene | flat | 2.186 |  | [0,0,0] | -0.41 | [0,0,0]-[0,0,0] | -0.431 | 2.792 |  |  | m_h=-1563.737 | C-1-PG-BSDOS.png
Carbon-2
All-C | flat | metallic | [9 empty] | Carbon-2-BSDOS.png
Po-Azulene | flat | 0.017 |  | [0.3,0.3,0] | -0.456 | [0.3,0.3,0]-[0,0,0] | -0.383 | 0.407 |  | 0.259 |  | C-2-PA-BSDOS.png
Po-Graphene | flat | 0.382 |  | [0.3,0.3,0] | -0.824 | [0.3,0.3,0]-[0,0,0] | -4.965 | 0.692 |  | 4.348 |  | C-2-PG-BSDOS.png
Carbon-3
All-C | flat | 0.869 | 0.837 | [0.1,0.1,0] | -0.544 | [0,0,0]-[0,0,0] | -1.237 | 1.351 | [0.3,0.3,0]-[0,0,0] |  |  | Carbon-3-BSDOS.png
Po-Azulene | flat | 0.122 |  | [0,0,0] | -0.29 | [0,0,0]-[0,0,0] | -0.518 | 0.449 |  | 0.428 |  | C-3-PA-BSDOS.png
Po-Graphene | flat | 1.727 |  | [0.3,0.3,0] | -0.777 | [0.3,0.3,0]-[0,0,0] | -1.232 | 0.566 |  | 0.843 |  | C-3-PG-BSDOS.png
Carbon-4
All-C | flat | 0.382 |  | [0.3,0.3,0] | -0.824 | [0.3,0.3,0]-[0,0,0] | -4.965 | 0.692 |  | 4.348 |  | Carbon-4-BSDOS.png
Po-Azulene | flat | 0.449 | 0.254 | [0,0,0] | -0.505 | [0,0,0]-[0,0,0] |  | 0.532 | [0.5,0,0]-[0,0,0] | 2.891 |  | C-4-PA-BSDOS.png
Po-Graphene | flat | 3.181 |  | [0,0,0] | -35.662 | [0,0,0]-[0,0,0] |  | 7.762 |  | 1.151 |  | C-4-PG-BSDOS.png
Carbon-5
All-C | flat | metallic | [9 empty] | Carbon-5-BSDOS.png
Po-Azulene | flat | 0.129 |  | [0.3,0.3,0] | -0.655 | [0.3,0.3,0]-[0,0,0] | -1.036 | 0.179 |  | 0.312 |  | C-5-PA-BSDOS.png
Po-Graphene | flat | 0.256 |  | [0.3,0.3,0] | -0.14 |  | -0.505 | 0.136 |  | 0.497 | interesting | C-5-PG-BSDOS.png
Carbon-6
All-C | flat | 0.058 |  | [0.3,0.3,0] | -0.158 | [0.3,0.3,0]-[0,0,0] | -0.223 | 0.418 |  | 1.798 | interesting | Carbon-6-BSDOS.png
Po-Azulene | flat | 0.063 |  | [0.3,0.3,0] | -0.124 | [0.3,0.3,0]-[0,0,0] | -0.217 | 0.263 |  | 0.419 |  | C-6-PA-BSDOS.png
Po-Graphene | flat | 0.121 |  | [0.3,0.3,0] | -0.139 | [0.3,0.3,0]-[0,0,0] | -0.472 | 0.146 |  | 0.482 |  | C-6-PG-BSDOS.png
Carbon-7
All-C | flat | 0.016 |  | [0.3,0.3,0] | -0.165 | [0.3,0.3,0]-[0,0,0] | -0.25 | 0.291 |  | 0.32 |  | Carbon-7-BSDOS.png
Po-Azulene | flat | 0.018 |  | [0.3,0.3,0] | -0.169 | [0.3,0.3,0]-[0,0,0] | -0.383 | 0.194 |  | 0.223 |  | C-7-PA-BSDOS.png
Po-Graphene | flat | 0.097 |  | [0.3,0.3,0] | -0.194 | [0.3,0.3,0]-[0,0,0] | -0.424 | 0.199 |  | 0.422 |  | C-7-PG-BSDOS.png